## Sheet1
Cement (Kg) | Water (Kg) | Silica fume | SP (%) | Fine Agg. | Fly ash | Age | Comp. Strength | See paper and full references in (Ghasemi, A., Naser M.Z., (2023). “Tailoring 3D printed concrete through explainable artificial intelligence.” Structures. https://doi.org/10.1016/j.istruc.2023.07.040.)
683 | 236 | 0 | 0.25 | 850 | 0 | 7 | 70
675 | 236 | 0 | 0.26 | 850 | 0 | 7 | 78
682 | 236 | 0 | 0.25 | 850 | 0 | 28 | 87
675 | 236 | 0 | 0.26 | 850 | 0 | 28 | 86
683 | 236 | 0 | 0.25 | 850 | 0 | 56 | 85
675 | 236 | 0 | 0.26 | 850 | 0 | 56 | 91
375 | 125 | 0 | 0.66 | 375 | 0 | 7 | 56.42
375 | 125 | 0 | 0.66 | 375 | 0 | 7 | 63.12
375 | 125 | 0 | 0.66 | 375 | 0 | 28 | 59.7
375 | 125 | 0 | 0.66 | 375 | 0 | 28 | 68.95
430 | 180 | 180 | 1.2 | 1240 | 170 | 3 | 49.7
430 | 180 | 180 | 1.2 | 1240 | 170 | 21 | 80.6
573.6 | 262.2 | 81.9 | 0.17 | 491.7 | 164 | 28 | 70.9
663 | 265.2 | 2.47 | 0.13 | 497.2 | 165.7 | 28 | 71.7
663 | 265.2 | 0.82 | 0.18 | 497.2 | 165.7 | 28 | 67.4
12 | 29 | 0 | 0 | 0 | 0 | 28 | 0.9
13 | 20 | 0 | 0 | 0 | 0 | 28 | 3.3
24 | 18 | 0 | 0 | 0 | 0 | 28 | 9.3
24 | 17 | 0 | 0 | 36 | 0 | 28 | 13.4
24 | 15 | 0 | 0 | 48 | 0 | 28 | 23.5
1000 | 350 | 0 | 0.071 | 1000 | 0 | 28 | 42.03
1000 | 420 | 0 | 0.086 | 1000 | 0 | 28 | 43.04
1000 | 350 | 0 | 0.09 | 1000 | 0 | 28 | 46.74
1000 | 420 | 0 | 0.095 | 1000 | 0 | 28 | 34.01
574 | 262 | 82 | 34 | 1230 | 164 | 7 | 55
663 | 265 | 0 | 34 | 1243 | 166 | 7 | 54
663 | 265 | 0 | 34 | 1486 | 166 | 7 | 52
5.06 | 1.89 | 0 | 0.5 | 6.075 | 0 | 28 | 14.91
5.06 | 1.89 | 0 | 0.5 | 6.075 | 0 | 28 | 23.34
5.06 | 1.89 | 0 | 0.5 | 6.075 | 0 | 28 | 13.83
5.06 | 1.89 | 0 | 0.5 | 6.075 | 0 | 28 | 13.43
5.06 | 1.89 | 0 | 0.5 | 6.075 | 0 | 28 | 50.82
5.06 | 1.89 | 0 | 0.59 | 6.075 | 0 | 28 | 31.09
5.06 | 1.89 | 0 | 0.59 | 6.075 | 0 | 28 | 28.25
5.06 | 1.89 | 0 | 0.59 | 6.075 | 0 | 28 | 25.37
5.06 | 1.89 | 0 | 0.59 | 6.075 | 0 | 28 | 25.33
5.06 | 1.89 | 0 | 0.59 | 6.075 | 0 | 28 | 51.92
300 | 197.1429 | 43 |  | 514.28 | 86 | 7 | 31
300 | 197.1429 | 43 |  |  | 86 | 7 | 17
138 | 120 | 12 | 0 | 243 | 122.4 | 7 | 19
138 | 120 | 12 | 0 | 243 | 122.4 | 7 | 19
138 | 906.9 | 12 | 0 | 221.7 | 122.4 | 7 | 22
615 | 184.5 | 210 | 0 | 922 | 0 | 28 | 60.6
600 | 259 | 0 | 0.05 | 1379 | 0 | 7 | 32.9
540 | 259 | 60 | 0.16 | 1357 | 0 | 7 | 35.2
600 | 259 | 0 | 0.06 | 1379 | 0 | 7 | 31
600 | 259 | 0 | 0.15 | 1379 | 0 | 7 | 31.8
600 | 259 | 0 | 0.05 | 1379 | 0 | 28 | 44.7
540 | 259 | 60 | 0.16 | 1357 | 0 | 28 | 49.9
600 | 259 | 0 | 0.06 | 1379 | 0 | 28 | 45.1
600 | 259 | 0 | 0.15 | 1379 | 0 | 28 | 45.9
562 | 256 | 81.4 | 0.6 | 1144 | 162 | 28 | 38.2
37.5 | 144 | 0 | 0 | 48 | 0 |  | 40.6
37.5 | 126 | 0 | 0 | 48 | 0 |  | 41.5
37.5 | 117 | 0 | 0 | 48 | 0 |  | 42.3
37.5 | 114 | 0 | 0 | 48 | 0 |  | 43.5
37.5 | 108 | 0 | 0 | 48 | 0 |  | 55.4
595.1 | 342.8 | 27.1 | 0 | 1064 | 0 | 2 | 59.3
300 | 141 | 0 | 0 | 690 | 0 |  | 40.5
300 | 350 | 250 | 0 | 1220 | 675 | 28 | 31.3
620.5 | 226.5 |  |  | 1241 |  |  | 62
289 | 168 | 0 | 1.1 | 899 | 51 | 1 | 6
289 | 168 | 0 | 1 | 899 | 51 | 1 | 6.8
289 | 168 | 0 | 0.95 | 899 | 51 | 1 | 6.9
289 | 168 | 0 | 1.1 | 899 | 51 | 1 | 6.1
289 | 168 | 0 | 1.1 | 899 | 51 | 1 | 6
289 | 168 | 0 | 1.05 | 899 | 51 | 1 | 7
289 | 168 | 0 | 1.25 | 899 | 51 | 1 | 7.5
289 | 168 | 0 | 1.1 | 899 | 51 | 1 | 7.3
289 | 168 | 0 | 1.1 | 899 | 51 | 7 | 28.5
289 | 168 | 0 | 1 | 899 | 51 | 7 | 28
289 | 168 | 0 | 0.95 | 899 | 51 | 7 | 28.1
289 | 168 | 0 | 1.1 | 899 | 51 | 7 | 25.1
289 | 168 | 0 | 1.1 | 899 | 51 | 7 | 28.1
289 | 168 | 0 | 1.05 | 899 | 51 | 7 | 25.3
289 | 168 | 0 | 1.25 | 899 | 51 | 7 | 28.1
289 | 168 | 0 | 1.1 | 899 | 51 | 7 | 30
289 | 168 | 0 | 1.1 | 899 | 51 | 28 | 37
289 | 168 | 0 | 1 | 899 | 51 | 28 | 37
289 | 168 | 0 | 0.95 | 899 | 51 | 28 | 36.9
289 | 168 | 0 | 1.1 | 899 | 51 | 28 | 35.5
289 | 168 | 0 | 1.1 | 899 | 51 | 28 | 36
289 | 168 | 0 | 1.05 | 899 | 51 | 28 | 35.5
289 | 168 | 0 | 1.25 | 899 | 51 | 28 | 36.9
289 | 168 | 0 | 1.1 | 899 | 51 | 28 | 40
588 | 235 | 84 | 2 | 936 | 168 | 1 | 17
588 | 235 | 84 | 2.1 | 936 | 168 | 1 | 20.5
588 | 235 | 84 | 2.05 | 936 | 168 | 1 | 21
588 | 235 | 84 | 2 | 936 | 168 | 7 | 31
588 | 235 | 84 | 2.1 | 936 | 168 | 7 | 50
588 | 235 | 84 | 2.05 | 936 | 168 | 7 | 51
588 | 235 | 84 | 2 | 936 | 168 | 28 | 64
588 | 235 | 84 | 2.1 | 936 | 168 | 28 | 70
588 | 235 | 84 | 2.05 | 936 | 168 | 28 | 72
600 | 270 | 0 | 0.3 | 1258 | 0 | 28 | 59.9
600 | 270 | 0 | 0.3 | 1258 | 0 | 28 | 64.8
600 | 270 | 0 | 0.3 | 1258 | 0 | 28 | 66
600 | 270 | 0 | 0.3 | 1258 | 0 | 28 | 65.7
259.2 | 345.6 |  | 6.6 | 864.1 |  |  | 44.9
480.2 | 327.4 |  | 2.7 | 589.4 |  |  | 17.66
506 | 247.5 | 44 | 2.1 |  | 0 | 28 | 42.5
506 | 247.5 | 44 | 1.9 |  | 0 | 28 | 30.6
506 | 247.5 | 44 | 1.8 |  | 0 | 28 | 37.9
598 | 292.5 | 52 | 0.95 |  |  | 28 | 51.3
598 | 292.5 | 52 | 0.9 |  |  | 28 | 39.8
598 | 292.5 | 52 | 0.8 |  |  | 28 | 47.7
690 | 262.5 | 60 | 1.25 |  |  | 28 | 66.7
690 | 262.5 | 60 | 1.15 |  |  | 28 | 46.2
690 | 262.5 | 60 | 1 |  |  | 28 | 62.6
579 | 216 | 83 | 1 | 1241 | 165 | 1 | 20
579 | 216 | 83 | 1 | 1241 | 165 | 7 | 80
579 | 216 | 83 | 1 | 1241 | 165 | 28 | 110
579 | 216 | 83 | 1 | 1241 | 165 | 56 | 125
300 | 90 | 30 | 8.19 | 150 | 300 | 7 | 31
300 | 90 | 30 | 8.19 | 150 | 300 | 7 | 27
300 | 90 | 30 | 8.19 | 150 | 300 | 7 | 36
300 | 90 | 30 | 8.19 | 150 | 300 | 7 | 28
300 | 90 | 30 | 8.19 | 150 | 300 | 7 | 35
300 | 90 | 30 | 8.19 | 150 | 300 | 7 | 34
300 | 90 | 30 | 8.19 | 150 | 300 | 14 | 37
300 | 90 | 30 | 8.19 | 150 | 300 | 14 | 35
300 | 90 | 30 | 8.19 | 150 | 300 | 14 | 39
300 | 90 | 30 | 8.19 | 150 | 300 | 14 | 36
300 | 90 | 30 | 8.19 | 150 | 300 | 14 | 41
300 | 90 | 30 | 8.19 | 150 | 300 | 14 | 38
300 | 90 | 30 | 8.19 | 150 | 300 | 28 | 50
300 | 90 | 30 | 8.19 | 150 | 300 | 28 | 42
300 | 90 | 30 | 8.19 | 150 | 300 | 28 | 51
300 | 90 | 30 | 8.19 | 150 | 300 | 28 | 41
300 | 90 | 30 | 8.19 | 150 | 300 | 28 | 45
300 | 90 | 30 | 8.19 | 150 | 300 | 28 | 60
576 | 240 | 79 | 1 | 1154 | 172 | 28 | 23.5
550 | 280 | 0 | 0 | 1172 | 250 | 22 | 65.8
627 | 263.34 | 0 | 0.75 | 1391 | 0 | 1 | 41.9
627 | 263.34 | 0 | 0.75 | 1391 | 0 | 28 | 64.5
391 | 164.22 | 213 | 2 | 1260 | 213 | 1 | 28.3
391 | 164.22 | 213 | 2 | 1260 | 213 | 28 | 97.9
0 | 144.09 | 101.86 | 1.4 | 1220 | 572.34 | 28 | 36
614 | 273 | 68 | 0.26 | 850 | 0 | 3 | 30
614 | 273 | 68 | 0.36 | 850 | 0 | 3 | 27.1
614 | 273 | 68 | 0.4 | 850 | 0 | 3 | 29.6
614 | 306 | 68 | 0.4 | 850 | 0 | 3 | 25.1
614 | 273 | 68 | 0.26 | 850 | 0 | 28 | 49.1
614 | 273 | 68 | 0.36 | 850 | 0 | 28 | 46.6
614 | 273 | 68 | 0.4 | 850 | 0 | 28 | 46.5
614 | 306 | 68 | 0.4 | 850 |  | 28 | 46.7
1000 | 350 | 0 | 0.08 | 1000 | 0 | 28 | 30
1000 | 350 | 0 | 0.087 | 1000 | 0 | 28 | 26.3
1000 | 350 | 0 | 0.115 | 1000 | 0 | 28 | 29.5
1000 | 350 | 0 | 0.132 | 1000 | 0 | 28 | 33.5
1000 | 350 | 0 | 0.152 | 1000 | 0 | 28 | 30.5
1000 | 350 | 0 | 0.083 | 1000 | 0 | 28 | 21.5
1000 | 361.25 | 0 | 0.103 | 875 | 0 | 28 | 28.5
1000 | 372.5 | 0 | 0.125 | 750 | 0 | 7 | 11
1000 | 372.5 | 0 | 0.125 | 750 | 0 | 14 | 15.6
1000 | 372.5 | 0 | 0.125 | 750 | 0 | 28 | 19.3
1000 | 395 | 0 | 0.185 | 500 | 0 | 28 | 18
1000 | 350 | 0 | 0.071 | 1000 | 0 | 0.104 | 0.03
1000 | 385 | 0 | 0.074 | 750 | 0 | 0.104 | 0.042
1000 | 420 | 0 | 0.086 | 500 | 0 | 0.104 | 0.045
500 | 160 | 25 | 0.77 | 1180 | 0 | 14 | 56.9
500 | 160 | 25 | 0.77 | 1180 | 0 | 28 | 59.3
660 | 264 | 0 | 0.08 | 1237 | 165 | 0.041 | 0.005
660 | 264 | 0 | 0.08 | 1237 | 165 | 0.083 | 0.0064
660 | 264 | 0 | 0.08 | 1237 | 165 | 0.125 | 0.0079
612 | 245 | 0 | 0.08 | 938 | 153 | 0.041 | 0.0078
612 | 245 | 0 | 0.08 | 938 | 153 | 0.083 | 0.01
612 | 245 | 0 | 0.08 | 938 | 153 | 0.125 | 0.0137
350 | 179 | 0 | 1.02 | 1179 | 140 | 10 | 46.9
483 | 347 | 70 | 0.26 | 284 | 0 | 7 | 32
483 | 347 | 70 | 0.26 | 284 | 0 | 14 | 46.5
483 | 347 | 70 | 0.26 | 284 | 0 | 28 | 51
458 | 355 | 51 | 0.24 | 549 | 0 | 7 | 32
458 | 355 | 51 | 0.24 | 549 | 0 | 14 | 44
458 | 355 | 51 | 0.24 | 549 | 0 | 28 | 56
579 | 261 | 83 | 1.48 | 1167 | 165 | 1 | 7.9
579 | 261 | 83 | 1.48 | 1167 | 165 | 7 | 55.6
579 | 261 | 83 | 1.48 | 1167 | 165 | 28 | 70.6
579 | 261 | 83 | 1.48 | 1167 | 165 | 56 | 80
579 | 261 | 83 | 1.48 | 1167 | 165 | 1 | 8.1
579 | 261 | 83 | 1.48 | 1167 | 165 | 7 | 58.5
579 | 261 | 83 | 1.48 | 1167 | 165 | 28 | 74.3
579 | 261 | 83 | 1.48 | 1167 | 165 | 56 | 78.2
756.4 | 226.92 | 24.4 | 0.35 | 1220 | 48.8 | 1 | 13.28
756.4 | 226.92 | 24.4 | 0.35 | 1220 | 48.8 | 4 | 21.54
756.4 | 226.92 | 24.4 | 0.35 | 1220 | 48.8 | 7 | 23.62
756.4 | 226.92 | 24.4 | 0.35 | 1220 | 48.8 | 14 | 24.44
756.4 | 226.92 | 24.4 | 0.35 | 1220 | 48.8 | 28 | 26.87
1069.41 | 300.9 | 0 | 0.53 | 969.6 | 0 | 3 | 19
0 | 396.31 | 0 |  | 912.57 | 0 | 3 | 18.5
712.94 | 332.71 | 0 | 0.79 | 950.59 | 0 | 3 | 19
1069.41 | 300.9 | 0 | 0.53 | 969.6 | 0 | 7 | 25.5
0 | 396.31 | 0 |  | 912.57 | 0 | 7 | 24.5
712.94 | 332.71 | 0 | 0.79 | 950.59 | 0 | 7 | 25.7
1069.41 | 300.9 | 0 | 0.53 | 969.6 | 0 | 28 | 35.5
0 | 396.31 | 0 |  | 912.57 | 0 | 28 | 35
712.94 | 332.71 | 0 | 0.79 | 950.59 | 0 | 28 | 35.7
320 | 112 | 0 | 0.075 | 320 | 0 | 28 | 24
320 | 134 | 0 | 0.084 | 160 | 0 | 28 | 17
320 | 112 | 0 | 0.131 | 320 | 0 | 28 | 34
320 | 134 | 0 | 0.153 | 160 | 0 | 28 | 28.5
320 | 112 | 0 | 0.075 | 320 | 0 | 28 | 32
656 | 275.4 | 246 | 0.294 | 246 | 118 | 28 | 39.8
702.7 | 229.1 | 61.1 | 0.17 | 1222 | 0 | 3 | 41.5
702.7 | 229.1 | 61.1 | 0.17 | 1222 | 0 | 7 | 51.3
702.7 | 229.1 | 61.1 | 0.17 | 1222 | 0 | 28 | 57
614 | 245.6 | 68 | 0.26 | 850 | 0 | 3 | 24
614 | 245.6 | 68 | 0.26 | 850 | 0 | 7 | 30
614 | 245.6 | 68 | 0.26 | 850 | 0 | 28 | 46
376.3 | 263.4 | 0 | 1.4 | 1279.3 | 0 | 28 | 35
374.2 | 261.9 | 0 | 0.99 | 900.8 | 0 | 28 | 32
370.8 | 259.6 | 0 | 0.9 | 909.4 | 0 | 28 | 31
444 | 210 | 41.4 | 0.09 | 870 | 96.6 | 28 | 34.5
331 | 248 | 0 | 2.05 | 1242 | 0 | 1 | 1
331 | 248 | 0 | 2.05 | 1242 | 0 | 1 | 6.5
331 | 248 | 0 | 2.05 | 1242 | 0 | 1 | 10.7
331 | 248 | 0 | 2.27 | 1242 | 0 | 1 | 15
331 | 248 | 0 | 2.05 | 1242 | 0 | 7 | 12.5
331 | 248 | 0 | 2.05 | 1242 | 0 | 7 | 25.7
331 | 248 | 0 | 2.05 | 1242 | 0 | 7 | 34.5
331 | 248 | 0 | 2.27 | 1242 | 0 | 7 | 35
331 | 248 | 0 | 2.05 | 1242 | 0 | 28 | 13
331 | 248 | 0 | 2.05 | 1242 | 0 | 28 | 34.7
331 | 248 | 0 | 2.05 | 1242 | 0 | 28 | 39
331 | 248 | 0 | 2.27 | 1242 | 0 | 28 | 45.7
300 | 92.25 | 0 |  | 525 | 0 |  | 60.4
300 | 84.55 | 0 |  | 477.27 | 0 |  | 62
481 | 171 | 0 | 2 | 408 | 157 | 28 | 31
780 | 455 | 130 | 0.35 | 130 | 390 | 3 | 25
780 | 455 | 130 | 0.35 | 130 | 390 | 3 | 26
780 | 455 | 130 | 0.35 | 130 | 390 | 3 | 28
780 | 455 | 130 | 0.35 | 130 | 390 | 3 | 26
780 | 455 | 130 | 0.35 | 130 | 390 | 3 | 37
780 | 455 | 130 | 0.35 | 130 | 390 | 7 | 40
780 | 455 | 130 | 0.35 | 130 | 390 | 7 | 44
780 | 455 | 130 | 0.35 | 130 | 390 | 7 | 59
780 | 455 | 130 | 0.35 | 130 | 390 | 7 | 44
780 | 455 | 130 | 0.35 | 130 | 390 | 7 | 50
780 | 455 | 130 | 0.35 | 130 | 390 | 28 | 48
780 | 455 | 130 | 0.35 | 130 | 390 | 28 | 51
780 | 455 | 130 | 0.35 | 130 | 390 | 28 | 57
780 | 455 | 130 | 0.35 | 130 | 390 | 28 | 52.5
780 | 455 | 130 | 0.35 | 130 | 390 | 28 | 57.5
444 | 210 | 41.4 | 0.15 | 870 | 96.6 | 7 | 31
444 | 231.37 | 41.4 | 0.2 | 870 | 96.6 | 7 | 22.5
444 | 254.09 | 41.4 | 0.22 | 818 | 96.6 | 7 | 21
444 | 275.46 | 41.4 | 0.3 | 818 | 96.6 | 7 | 17.5
444 | 210 | 41.4 | 0.15 | 870 | 96.6 | 28 | 47.5
444 | 231.37 | 41.4 | 0.2 | 870 | 96.6 | 28 | 32.5
444 | 254.09 | 41.4 | 0.22 | 818 | 96.6 | 28 | 30
444 | 275.46 | 41.4 | 0.3 | 818 | 96.6 | 28 | 24
588 | 232 | 84 | 0.23 | 989 | 168 | 0.41 | 17
588 | 232 | 84 | 0.19 | 1233 | 168 | 0.41 | 16
840 | 232 | 0 | 0.21 | 1047 | 0 | 0.41 | 16.5
840 | 232 | 0 | 0.05 | 1304 | 0 | 0.41 | 16
448 | 179.2 | 64 | 0.34 | 1258 | 128 | 0.41 | 8
448 | 179.2 | 64 | 0.4 | 1568 | 128 | 0.41 | 5
640 | 179.2 | 0 | 0.32 | 1302 | 0 | 0.41 | 7
640 | 179.2 | 0 | 0.28 | 1623 | 0 | 0.41 | 7.5
588 | 232 | 84 | 0.23 | 989 | 168 | 1 | 42
588 | 232 | 84 | 0.19 | 1233 | 168 | 1 | 52
840 | 232 | 0 | 0.21 | 1047 | 0 | 1 | 38
840 | 232 | 0 | 0.05 | 1304 | 0 | 1 | 37
448 | 179.2 | 64 | 0.34 | 1258 | 128 | 1 | 36
448 | 179.2 | 64 | 0.4 | 1568 | 128 | 1 | 30
640 | 179.2 | 0 | 0.32 | 1302 | 0 | 1 | 28
640 | 179.2 | 0 | 0.28 | 1623 | 0 | 1 | 38
588 | 232 | 84 | 0.23 | 989 | 168 | 3 | 62
588 | 232 | 84 | 0.19 | 1233 | 168 | 3 | 76
840 | 232 | 0 | 0.21 | 1047 | 0 | 3 | 51
840 | 232 | 0 | 0.05 | 1304 | 0 | 3 | 62
448 | 179.2 | 64 | 0.34 | 1258 | 128 | 3 | 47
448 | 179.2 | 64 | 0.4 | 1568 | 128 | 3 | 43
640 | 179.2 | 0 | 0.32 | 1302 | 0 | 3 | 43
640 | 179.2 | 0 | 0.28 | 1623 | 0 | 3 | 44
588 | 232 | 84 | 0.23 | 989 | 168 | 7 | 77
588 | 232 | 84 | 0.19 | 1233 | 168 | 7 | 90
840 | 232 | 0 | 0.21 | 1047 | 0 | 7 | 68
840 | 232 | 0 | 0.05 | 1304 | 0 | 7 | 77
448 | 179.2 | 64 | 0.34 | 1258 | 128 | 7 | 58
448 | 179.2 | 64 | 0.4 | 1568 | 128 | 7 | 56
640 | 179.2 | 0 | 0.32 | 1302 | 0 | 7 | 55
640 | 179.2 | 0 | 0.28 | 1623 | 0 | 7 | 53
588 | 232 | 84 | 0.23 | 989 | 168 | 28 | 100
588 | 232 | 84 | 0.19 | 1233 | 168 | 28 | 101
840 | 232 | 0 | 0.21 | 1047 | 0 | 28 | 95
840 | 232 | 0 | 0.05 | 1304 | 0 | 28 | 93
448 | 179.2 | 64 | 0.34 | 1258 | 128 | 28 | 79
448 | 179.2 | 64 | 0.4 | 1568 | 128 | 28 | 72
640 | 179.2 | 0 | 0.32 | 1302 | 0 | 28 | 62
640 | 179.2 | 0 | 0.28 | 1623 | 0 | 28 | 58
309 | 321 | 345 | 0.17 | 345 | 1026 | 1 | 15
309 | 321 | 345 | 0.17 | 345 | 1026 | 3 | 22
309 | 321 | 345 | 0.17 | 345 | 1026 | 7 | 28
309 | 321 | 345 | 0.17 | 345 | 1026 | 28 | 31
483 | 182 | 268 |  | 1074 | 0 | 28 | 88
580 | 200 | 83 | 2.17 | 1234 | 166 | 1 | 35.14
580 | 189 | 83 | 2.17 | 1234 | 166 | 1 | 27.7
580 | 177 | 83 | 2.17 | 1234 | 166 | 1 | 23.59
580 | 200 | 83 | 2.17 | 1234 | 166 | 7 | 71.81
580 | 189 | 83 | 2.17 | 1234 | 166 | 7 | 68.02
580 | 177 | 83 | 2.17 | 1234 | 166 | 7 | 59.64
580 | 200 | 83 | 2.17 | 1234 | 166 | 14 | 79.47
580 | 189 | 83 | 2.17 | 1234 | 166 | 14 | 77.29
580 | 177 | 83 | 2.17 | 1234 | 166 | 14 | 72.6
580 | 200 | 83 | 2.17 | 1234 | 166 | 21 | 81.36
580 | 189 | 83 | 2.17 | 1234 | 166 | 21 | 84.06
580 | 177 | 83 | 2.17 | 1234 | 166 | 21 | 79.06
580 | 200 | 83 | 2.17 | 1234 | 166 | 28 | 84.61
580 | 189 | 83 | 2.17 | 1234 | 166 | 28 | 88.23
580 | 177 | 83 | 2.17 | 1234 | 166 | 28 | 84.9
300 | 180 |  |  | 1020 | 9.6 | 28 | 24.1
400 | 168 | 212 | 0.16 | 80 | 58.8 | 28 | 18.5